## Sheet1
Pressure | Particle Size | Particle Shape | CSA Content | Immersion Period | CS (MPa)
90 | 7.5 | 4 | 60 | 2 | 53.496
90 | 7.5 | 4 | 60 | 1 | 54.136
90 | 7.5 | 4 | 60 | 0 | 54.425
90 | 7.5 | 4 | 90 | 3 | 51.580
90 | 7.5 | 4 | 90 | 2 | 52.820
90 | 7.5 | 4 | 90 | 1 | 54.168
90 | 7.5 | 4 | 90 | 0 | 54.746
90 | 8.5 | 3 | 0 | 3 | 50.482
90 | 8.5 | 3 | 0 | 2 | 51.422
90 | 8.5 | 3 | 0 | 1 | 53.490
90 | 8.5 | 3 | 0 | 0 | 54.334
90 | 8.5 | 3 | 30 | 3 | 51.203
90 | 8.5 | 3 | 30 | 2 | 52.194
90 | 8.5 | 3 | 30 | 1 | 52.533
90 | 8.5 | 3 | 30 | 0 | 54.652
90 | 8.5 | 3 | 60 | 3 | 52.014
90 | 8.5 | 3 | 60 | 2 | 52.000
90 | 8.5 | 3 | 60 | 1 | 53.155
90 | 8.5 | 3 | 60 | 0 | 54.183
90 | 8.5 | 3 | 90 | 3 | 51.066
90 | 8.5 | 3 | 90 | 2 | 52.356
90 | 8.5 | 3 | 90 | 1 | 52.379
90 | 8.5 | 3 | 90 | 0 | 54.010
90 | 8.5 | 2 | 0 | 3 | 50.781
90 | 8.5 | 2 | 0 | 2 | 52.196
90 | 8.5 | 2 | 0 | 1 | 53.498
90 | 8.5 | 2 | 0 | 0 | 54.980
90 | 8.5 | 2 | 30 | 3 | 51.123
90 | 8.5 | 2 | 30 | 2 | 53.469
90 | 8.5 | 2 | 30 | 1 | 54.148
90 | 8.5 | 2 | 30 | 0 | 54.289
90 | 8.5 | 2 | 60 | 3 | 52.066
90 | 8.5 | 2 | 60 | 2 | 53.498
90 | 8.5 | 2 | 60 | 1 | 54.353
90 | 8.5 | 2 | 60 | 0 | 54.670
90 | 8.5 | 2 | 90 | 3 | 52.468
90 | 8.5 | 2 | 90 | 2 | 52.198
90 | 8.5 | 2 | 90 | 1 | 53.254
90 | 8.5 | 2 | 90 | 0 | 54.690
90 | 8.5 | 1 | 0 | 3 | 50.356
90 | 8.5 | 1 | 0 | 2 | 52.465
90 | 8.5 | 1 | 0 | 1 | 52.538
90 | 8.5 | 1 | 0 | 0 | 54.873
90 | 8.5 | 1 | 30 | 3 | 51.900
90 | 8.5 | 1 | 30 | 2 | 52.498
90 | 8.5 | 1 | 30 | 1 | 53.467
90 | 8.5 | 1 | 30 | 0 | 54.130
90 | 8.5 | 1 | 60 | 3 | 51.563
90 | 8.5 | 1 | 60 | 2 | 53.497
90 | 8.5 | 1 | 60 | 1 | 54.586
90 | 8.5 | 1 | 60 | 0 | 54.134
90 | 8.5 | 1 | 90 | 3 | 51.864
90 | 8.5 | 1 | 90 | 2 | 52.247
90 | 8.5 | 1 | 90 | 1 | 53.578
90 | 8.5 | 1 | 90 | 0 | 54.420
90 | 8.5 | 4 | 0 | 3 | 49.897
90 | 8.5 | 4 | 0 | 2 | 50.467
90 | 8.5 | 4 | 0 | 1 | 52.480
90 | 8.5 | 4 | 0 | 0 | 53.980
90 | 8.5 | 4 | 30 | 3 | 51.169
90 | 8.5 | 4 | 30 | 2 | 52.732
90 | 8.5 | 4 | 30 | 1 | 53.845
90 | 8.5 | 4 | 30 | 0 | 54.850
90 | 8.5 | 4 | 60 | 3 | 51.843
90 | 8.5 | 4 | 60 | 2 | 53.498
90 | 8.5 | 4 | 60 | 1 | 53.037
90 | 8.5 | 4 | 60 | 0 | 54.967
90 | 8.5 | 4 | 90 | 3 | 51.146
90 | 8.5 | 4 | 90 | 2 | 52.490
90 | 8.5 | 4 | 90 | 1 | 53.160
90 | 8.5 | 4 | 90 | 0 | 54.618
90 | 6.5 | 1 | 90 | 1 | 54.038
90 | 6.5 | 1 | 90 | 0 | 54.980
90 | 6.5 | 4 | 0 | 3 | 50.030
90 | 6.5 | 4 | 0 | 2 | 53.193
90 | 6.5 | 4 | 0 | 1 | 53.546
90 | 6.5 | 4 | 0 | 0 | 54.197
90 | 6.5 | 4 | 30 | 3 | 51.006
90 | 6.5 | 4 | 30 | 2 | 51.197
90 | 6.5 | 4 | 30 | 1 | 52.493
90 | 6.5 | 4 | 30 | 0 | 54.798
90 | 6.5 | 4 | 60 | 3 | 51.972
90 | 6.5 | 4 | 60 | 2 | 52.493
90 | 6.5 | 4 | 60 | 1 | 53.321
90 | 6.5 | 4 | 60 | 0 | 54.679
90 | 6.5 | 4 | 90 | 3 | 51.060
90 | 6.5 | 4 | 90 | 2 | 53.913
90 | 6.5 | 4 | 90 | 1 | 54.131
90 | 6.5 | 4 | 90 | 0 | 54.678
90 | 7.5 | 3 | 0 | 3 | 50.345
90 | 7.5 | 3 | 0 | 2 | 51.867
90 | 7.5 | 3 | 0 | 1 | 52.536
90 | 7.5 | 3 | 0 | 0 | 54.380
90 | 7.5 | 3 | 30 | 3 | 51.543
90 | 7.5 | 3 | 30 | 2 | 51.656
90 | 7.5 | 3 | 30 | 1 | 53.265
90 | 7.5 | 3 | 30 | 0 | 54.472
90 | 7.5 | 3 | 60 | 3 | 52.225
90 | 7.5 | 3 | 60 | 2 | 54.280
90 | 7.5 | 3 | 60 | 1 | 54.248
90 | 7.5 | 3 | 60 | 0 | 55.260
90 | 7.5 | 3 | 90 | 3 | 51.256
90 | 7.5 | 3 | 90 | 2 | 52.549
90 | 7.5 | 3 | 90 | 1 | 53.332
90 | 7.5 | 3 | 90 | 0 | 54.244
90 | 7.5 | 2 | 0 | 3 | 50.755
90 | 7.5 | 2 | 0 | 2 | 51.464
90 | 7.5 | 2 | 0 | 1 | 52.634
90 | 7.5 | 2 | 0 | 0 | 53.885
90 | 7.5 | 2 | 30 | 3 | 51.364
90 | 7.5 | 2 | 30 | 2 | 52.625
90 | 7.5 | 2 | 30 | 1 | 53.783
90 | 7.5 | 2 | 30 | 0 | 54.254
90 | 7.5 | 2 | 60 | 3 | 51.254
90 | 7.5 | 2 | 60 | 2 | 52.731
90 | 7.5 | 2 | 60 | 1 | 53.624
90 | 7.5 | 2 | 60 | 0 | 54.248
90 | 7.5 | 2 | 90 | 3 | 51.151
90 | 7.5 | 2 | 90 | 2 | 52.552
90 | 7.5 | 2 | 90 | 1 | 53.538
90 | 7.5 | 2 | 90 | 0 | 54.414
90 | 7.5 | 1 | 0 | 3 | 50.447
90 | 7.5 | 1 | 0 | 2 | 52.255
90 | 7.5 | 1 | 0 | 1 | 53.498
90 | 7.5 | 1 | 0 | 0 | 53.971
90 | 7.5 | 1 | 30 | 3 | 51.483
90 | 7.5 | 1 | 30 | 2 | 53.031
90 | 7.5 | 1 | 30 | 1 | 53.498
90 | 7.5 | 1 | 30 | 0 | 54.099
90 | 7.5 | 1 | 60 | 3 | 52.490
90 | 7.5 | 1 | 60 | 2 | 52.989
90 | 7.5 | 1 | 60 | 1 | 53.493
90 | 7.5 | 1 | 60 | 0 | 54.064
90 | 7.5 | 1 | 90 | 3 | 52.130
90 | 7.5 | 1 | 90 | 2 | 53.169
90 | 7.5 | 1 | 90 | 1 | 54.493
90 | 7.5 | 1 | 90 | 0 | 54.746
90 | 7.5 | 4 | 0 | 3 | 49.013
90 | 7.5 | 4 | 0 | 2 | 52.410
90 | 7.5 | 4 | 0 | 1 | 52.493
90 | 7.5 | 4 | 0 | 0 | 53.149
90 | 7.5 | 4 | 30 | 3 | 50.430
90 | 7.5 | 4 | 30 | 2 | 53.136
90 | 7.5 | 4 | 30 | 1 | 54.480
90 | 7.5 | 4 | 30 | 0 | 54.163
90 | 7.5 | 4 | 60 | 3 | 50.489
90 | 5.5 | 1 | 0 | 0 | 53.763
90 | 5.5 | 1 | 30 | 3 | 49.898
90 | 5.5 | 1 | 30 | 2 | 51.419
90 | 5.5 | 1 | 30 | 1 | 52.212
90 | 5.5 | 1 | 30 | 0 | 53.149
90 | 5.5 | 1 | 60 | 3 | 50.846
90 | 5.5 | 1 | 60 | 2 | 54.310
90 | 5.5 | 1 | 60 | 1 | 54.002
90 | 5.5 | 1 | 60 | 0 | 53.498
90 | 5.5 | 1 | 90 | 3 | 51.001
90 | 5.5 | 1 | 90 | 2 | 54.890
90 | 5.5 | 1 | 90 | 1 | 53.846
90 | 5.5 | 1 | 90 | 0 | 54.215
90 | 5.5 | 4 | 0 | 3 | 49.466
90 | 5.5 | 4 | 0 | 2 | 52.480
90 | 5.5 | 4 | 0 | 1 | 53.446
90 | 5.5 | 4 | 0 | 0 | 54.344
90 | 5.5 | 4 | 30 | 3 | 51.146
90 | 5.5 | 4 | 30 | 2 | 52.461
90 | 5.5 | 4 | 30 | 1 | 53.130
90 | 5.5 | 4 | 30 | 0 | 53.678
90 | 5.5 | 4 | 60 | 3 | 51.234
90 | 5.5 | 4 | 60 | 2 | 53.489
90 | 5.5 | 4 | 60 | 1 | 54.030
90 | 5.5 | 4 | 60 | 0 | 54.493
90 | 5.5 | 4 | 90 | 3 | 51.115
90 | 5.5 | 4 | 90 | 2 | 53.312
90 | 5.5 | 4 | 90 | 1 | 54.739
90 | 5.5 | 4 | 90 | 0 | 54.943
90 | 6.5 | 3 | 0 | 3 | 49.700
90 | 6.5 | 3 | 0 | 2 | 52.940
90 | 6.5 | 3 | 0 | 1 | 52.796
90 | 6.5 | 3 | 0 | 0 | 53.168
90 | 6.5 | 3 | 30 | 3 | 50.493
90 | 6.5 | 3 | 30 | 2 | 53.279
90 | 6.5 | 3 | 30 | 1 | 54.062
90 | 6.5 | 3 | 30 | 0 | 54.494
90 | 6.5 | 3 | 60 | 3 | 51.973
90 | 6.5 | 3 | 60 | 2 | 53.860
90 | 6.5 | 3 | 60 | 1 | 54.318
90 | 6.5 | 3 | 60 | 0 | 54.126
90 | 6.5 | 3 | 90 | 3 | 52.100
90 | 6.5 | 3 | 90 | 2 | 53.192
90 | 6.5 | 3 | 90 | 1 | 54.079
90 | 6.5 | 3 | 90 | 0 | 55.493
90 | 6.5 | 2 | 0 | 3 | 50.684
90 | 6.5 | 2 | 0 | 2 | 51.567
90 | 6.5 | 2 | 0 | 1 | 53.042
90 | 6.5 | 2 | 0 | 0 | 54.498
90 | 6.5 | 2 | 30 | 3 | 51.063
90 | 6.5 | 2 | 30 | 2 | 53.498
90 | 6.5 | 2 | 30 | 1 | 54.973
90 | 6.5 | 2 | 30 | 0 | 54.213
90 | 6.5 | 2 | 60 | 3 | 51.068
90 | 6.5 | 2 | 60 | 2 | 53.139
90 | 6.5 | 2 | 60 | 1 | 53.873
90 | 6.5 | 2 | 60 | 0 | 54.639
90 | 6.5 | 2 | 90 | 3 | 51.399
90 | 6.5 | 2 | 90 | 2 | 52.197
90 | 6.5 | 2 | 90 | 1 | 53.348
90 | 6.5 | 2 | 90 | 0 | 53.869
90 | 6.5 | 1 | 0 | 3 | 50.324
90 | 6.5 | 1 | 0 | 2 | 52.414
90 | 6.5 | 1 | 0 | 1 | 52.631
90 | 6.5 | 1 | 0 | 0 | 53.983
90 | 6.5 | 1 | 30 | 3 | 50.889
90 | 6.5 | 1 | 30 | 2 | 53.463
90 | 6.5 | 1 | 30 | 1 | 53.946
90 | 6.5 | 1 | 30 | 0 | 54.022
90 | 6.5 | 1 | 60 | 3 | 51.935
90 | 6.5 | 1 | 60 | 2 | 52.146
90 | 6.5 | 1 | 60 | 1 | 52.980
90 | 6.5 | 1 | 60 | 0 | 54.363
90 | 6.5 | 1 | 90 | 3 | 51.666
90 | 6.5 | 1 | 90 | 2 | 53.981
70 | 8.5 | 2 | 60 | 3 | 47.199
70 | 8.5 | 2 | 60 | 2 | 49.666
70 | 8.5 | 2 | 60 | 1 | 50.940
70 | 8.5 | 2 | 60 | 0 | 50.436
70 | 8.5 | 2 | 90 | 3 | 47.169
70 | 8.5 | 2 | 90 | 2 | 49.890
70 | 8.5 | 2 | 90 | 1 | 50.415
70 | 8.5 | 2 | 90 | 0 | 50.307
70 | 8.5 | 1 | 0 | 3 | 46.498
70 | 8.5 | 1 | 0 | 2 | 48.066
70 | 8.5 | 1 | 0 | 1 | 49.350
70 | 8.5 | 1 | 0 | 0 | 50.480
70 | 8.5 | 1 | 30 | 3 | 47.161
70 | 8.5 | 1 | 30 | 2 | 48.433
70 | 8.5 | 1 | 30 | 1 | 49.621
70 | 8.5 | 1 | 30 | 0 | 50.163
70 | 8.5 | 1 | 60 | 3 | 47.818
70 | 8.5 | 1 | 60 | 2 | 48.616
70 | 8.5 | 1 | 60 | 1 | 49.600
70 | 8.5 | 1 | 60 | 0 | 49.223
70 | 8.5 | 1 | 90 | 3 | 48.023
70 | 8.5 | 1 | 90 | 2 | 49.156
70 | 8.5 | 1 | 90 | 1 | 50.047
70 | 8.5 | 1 | 90 | 0 | 50.374
70 | 8.5 | 4 | 0 | 3 | 46.812
70 | 8.5 | 4 | 0 | 2 | 49.148
70 | 8.5 | 4 | 0 | 1 | 49.354
70 | 8.5 | 4 | 0 | 0 | 50.316
70 | 8.5 | 4 | 30 | 3 | 47.136
70 | 8.5 | 4 | 30 | 2 | 49.358
70 | 8.5 | 4 | 30 | 1 | 49.483
70 | 8.5 | 4 | 30 | 0 | 50.789
70 | 8.5 | 4 | 60 | 3 | 47.490
70 | 8.5 | 4 | 60 | 2 | 49.997
70 | 8.5 | 4 | 60 | 1 | 50.416
70 | 8.5 | 4 | 60 | 0 | 51.002
70 | 8.5 | 4 | 90 | 3 | 47.498
70 | 8.5 | 4 | 90 | 2 | 48.540
70 | 8.5 | 4 | 90 | 1 | 49.878
70 | 8.5 | 4 | 90 | 0 | 50.479
90 | 5.5 | 3 | 0 | 3 | 49.634
90 | 5.5 | 3 | 0 | 2 | 51.272
90 | 5.5 | 3 | 0 | 1 | 52.852
90 | 5.5 | 3 | 0 | 0 | 53.323
90 | 5.5 | 3 | 30 | 3 | 48.496
90 | 5.5 | 3 | 30 | 2 | 50.490
90 | 5.5 | 3 | 30 | 1 | 52.199
90 | 5.5 | 3 | 30 | 0 | 53.036
90 | 5.5 | 3 | 60 | 3 | 50.486
90 | 5.5 | 3 | 60 | 2 | 52.148
90 | 5.5 | 3 | 60 | 1 | 53.020
90 | 5.5 | 3 | 60 | 0 | 54.463
90 | 5.5 | 3 | 90 | 3 | 50.510
90 | 5.5 | 3 | 90 | 2 | 51.189
90 | 5.5 | 3 | 90 | 1 | 52.483
90 | 5.5 | 3 | 90 | 0 | 53.111
90 | 5.5 | 2 | 0 | 3 | 49.163
90 | 5.5 | 2 | 0 | 2 | 51.490
90 | 5.5 | 2 | 0 | 1 | 52.169
90 | 5.5 | 2 | 0 | 0 | 53.846
90 | 5.5 | 2 | 30 | 3 | 49.180
90 | 5.5 | 2 | 30 | 2 | 51.141
90 | 5.5 | 2 | 30 | 1 | 52.763
90 | 5.5 | 2 | 30 | 0 | 54.160
90 | 5.5 | 2 | 60 | 3 | 50.956
90 | 5.5 | 2 | 60 | 2 | 51.543
90 | 5.5 | 2 | 60 | 1 | 53.378
90 | 5.5 | 2 | 60 | 0 | 54.467
90 | 5.5 | 2 | 90 | 3 | 50.987
90 | 5.5 | 2 | 90 | 2 | 52.799
90 | 5.5 | 2 | 90 | 1 | 53.067
90 | 5.5 | 2 | 90 | 0 | 54.890
90 | 5.5 | 1 | 0 | 3 | 49.493
90 | 5.5 | 1 | 0 | 2 | 50.160
90 | 5.5 | 1 | 0 | 1 | 51.487
70 | 7.5 | 3 | 90 | 2 | 48.963
70 | 7.5 | 3 | 90 | 1 | 49.161
70 | 7.5 | 3 | 90 | 0 | 49.964
70 | 7.5 | 2 | 0 | 3 | 46.131
70 | 7.5 | 2 | 0 | 2 | 48.333
70 | 7.5 | 2 | 0 | 1 | 49.415
70 | 7.5 | 2 | 0 | 0 | 50.600
70 | 7.5 | 2 | 30 | 3 | 47.163
70 | 7.5 | 2 | 30 | 2 | 48.164
70 | 7.5 | 2 | 30 | 1 | 50.189
70 | 7.5 | 2 | 30 | 0 | 50.644
70 | 7.5 | 2 | 60 | 3 | 46.113
70 | 7.5 | 2 | 60 | 2 | 48.843
70 | 7.5 | 2 | 60 | 1 | 49.138
70 | 7.5 | 2 | 60 | 0 | 50.034
70 | 7.5 | 2 | 90 | 3 | 46.148
70 | 7.5 | 2 | 90 | 2 | 47.480
70 | 7.5 | 2 | 90 | 1 | 49.169
70 | 7.5 | 2 | 90 | 0 | 50.419
70 | 7.5 | 1 | 0 | 3 | 43.463
70 | 7.5 | 1 | 0 | 2 | 45.180
70 | 7.5 | 1 | 0 | 1 | 47.167
70 | 7.5 | 1 | 0 | 0 | 49.343
70 | 7.5 | 1 | 30 | 3 | 46.146
70 | 7.5 | 1 | 30 | 2 | 47.760
70 | 7.5 | 1 | 30 | 1 | 48.163
70 | 7.5 | 1 | 30 | 0 | 49.776
70 | 7.5 | 1 | 60 | 3 | 47.160
70 | 7.5 | 1 | 60 | 2 | 48.768
70 | 7.5 | 1 | 60 | 1 | 49.305
70 | 7.5 | 1 | 60 | 0 | 50.008
70 | 7.5 | 1 | 90 | 3 | 46.883
70 | 7.5 | 1 | 90 | 2 | 47.153
70 | 7.5 | 1 | 90 | 1 | 48.999
70 | 7.5 | 1 | 90 | 0 | 49.633
70 | 7.5 | 4 | 0 | 3 | 45.034
70 | 7.5 | 4 | 0 | 2 | 47.161
70 | 7.5 | 4 | 0 | 1 | 48.683
70 | 7.5 | 4 | 0 | 0 | 49.600
70 | 7.5 | 4 | 30 | 3 | 46.556
70 | 7.5 | 4 | 30 | 2 | 47.343
70 | 7.5 | 4 | 30 | 1 | 48.599
70 | 7.5 | 4 | 30 | 0 | 49.667
70 | 7.5 | 4 | 60 | 3 | 47.069
70 | 7.5 | 4 | 60 | 2 | 48.516
70 | 7.5 | 4 | 60 | 1 | 49.733
70 | 7.5 | 4 | 60 | 0 | 50.146
70 | 7.5 | 4 | 90 | 3 | 46.803
70 | 7.5 | 4 | 90 | 2 | 49.496
70 | 7.5 | 4 | 90 | 1 | 49.843
70 | 7.5 | 4 | 90 | 0 | 50.400
70 | 8.5 | 3 | 0 | 3 | 45.568
70 | 8.5 | 3 | 0 | 2 | 48.661
70 | 8.5 | 3 | 0 | 1 | 48.069
70 | 8.5 | 3 | 0 | 0 | 49.813
70 | 8.5 | 3 | 30 | 3 | 46.133
70 | 8.5 | 3 | 30 | 2 | 48.480
70 | 8.5 | 3 | 30 | 1 | 48.776
70 | 8.5 | 3 | 30 | 0 | 49.513
70 | 8.5 | 3 | 60 | 3 | 46.282
70 | 8.5 | 3 | 60 | 2 | 47.986
70 | 8.5 | 3 | 60 | 1 | 48.234
70 | 8.5 | 3 | 60 | 0 | 49.003
70 | 8.5 | 3 | 90 | 3 | 47.015
70 | 8.5 | 3 | 90 | 2 | 49.866
70 | 8.5 | 3 | 90 | 1 | 49.787
70 | 8.5 | 3 | 90 | 0 | 50.144
70 | 8.5 | 2 | 0 | 3 | 46.499
70 | 8.5 | 2 | 0 | 2 | 48.800
70 | 8.5 | 2 | 0 | 1 | 49.813
70 | 8.5 | 2 | 0 | 0 | 50.543
70 | 8.5 | 2 | 30 | 3 | 47.530
70 | 8.5 | 2 | 30 | 2 | 48.488
70 | 8.5 | 2 | 30 | 1 | 49.495
70 | 8.5 | 2 | 30 | 0 | 50.324
50 | 8.5 | 4 | 30 | 0 | 45.563
50 | 8.5 | 4 | 60 | 3 | 43.941
50 | 8.5 | 4 | 60 | 2 | 44.149
50 | 8.5 | 4 | 60 | 1 | 45.765
50 | 8.5 | 4 | 60 | 0 | 45.981
50 | 8.5 | 4 | 90 | 3 | 42.654
50 | 8.5 | 4 | 90 | 2 | 44.796
50 | 8.5 | 4 | 90 | 1 | 45.780
50 | 8.5 | 4 | 90 | 0 | 45.134
70 | 5.5 | 3 | 0 | 3 | 46.651
70 | 5.5 | 3 | 0 | 2 | 48.168
70 | 5.5 | 3 | 0 | 1 | 48.696
70 | 5.5 | 3 | 0 | 0 | 49.250
70 | 5.5 | 3 | 30 | 3 | 46.156
70 | 5.5 | 3 | 30 | 2 | 47.644
70 | 5.5 | 3 | 30 | 1 | 48.163
70 | 5.5 | 3 | 30 | 0 | 49.648
70 | 5.5 | 3 | 60 | 3 | 47.163
70 | 5.5 | 3 | 60 | 2 | 48.697
70 | 5.5 | 3 | 60 | 1 | 49.168
70 | 5.5 | 3 | 60 | 0 | 50.153
70 | 5.5 | 3 | 90 | 3 | 45.169
70 | 5.5 | 3 | 90 | 2 | 46.813
70 | 5.5 | 3 | 90 | 1 | 48.325
70 | 5.5 | 3 | 90 | 0 | 49.246
70 | 5.5 | 2 | 0 | 3 | 45.185
70 | 5.5 | 2 | 0 | 2 | 46.867
70 | 5.5 | 2 | 0 | 1 | 48.425
70 | 5.5 | 2 | 0 | 0 | 49.069
70 | 5.5 | 2 | 30 | 3 | 46.840
70 | 5.5 | 2 | 30 | 2 | 48.586
70 | 5.5 | 2 | 30 | 1 | 49.183
70 | 5.5 | 2 | 30 | 0 | 50.498
70 | 5.5 | 2 | 60 | 3 | 46.674
70 | 5.5 | 2 | 60 | 2 | 48.420
70 | 5.5 | 2 | 60 | 1 | 49.643
70 | 5.5 | 2 | 60 | 0 | 50.543
70 | 5.5 | 2 | 90 | 3 | 47.163
70 | 5.5 | 2 | 90 | 2 | 49.168
70 | 5.5 | 2 | 90 | 1 | 49.793
70 | 5.5 | 2 | 90 | 0 | 50.498
70 | 5.5 | 1 | 0 | 3 | 45.098
70 | 5.5 | 1 | 0 | 2 | 46.163
70 | 5.5 | 1 | 0 | 1 | 48.348
70 | 5.5 | 1 | 0 | 0 | 49.030
70 | 5.5 | 1 | 30 | 3 | 46.983
70 | 5.5 | 1 | 30 | 2 | 49.918
70 | 5.5 | 1 | 30 | 1 | 50.498
70 | 5.5 | 1 | 30 | 0 | 50.213
70 | 5.5 | 1 | 60 | 3 | 45.488
70 | 5.5 | 1 | 60 | 2 | 49.643
70 | 5.5 | 1 | 60 | 1 | 50.400
70 | 5.5 | 1 | 60 | 0 | 50.342
70 | 5.5 | 1 | 90 | 3 | 47.156
70 | 5.5 | 1 | 90 | 2 | 49.161
70 | 5.5 | 1 | 90 | 1 | 49.575
70 | 5.5 | 1 | 90 | 0 | 50.466
70 | 5.5 | 4 | 0 | 3 | 46.156
70 | 5.5 | 4 | 0 | 2 | 47.270
70 | 5.5 | 4 | 0 | 1 | 48.989
70 | 5.5 | 4 | 0 | 0 | 49.345
70 | 5.5 | 4 | 30 | 3 | 47.160
70 | 5.5 | 4 | 30 | 2 | 48.486
70 | 5.5 | 4 | 30 | 1 | 49.003
70 | 5.5 | 4 | 30 | 0 | 50.483
70 | 5.5 | 4 | 60 | 3 | 46.899
70 | 5.5 | 4 | 60 | 2 | 49.168
70 | 5.5 | 4 | 60 | 1 | 49.373
70 | 5.5 | 4 | 60 | 0 | 50.496
70 | 5.5 | 4 | 90 | 3 | 46.886
70 | 5.5 | 4 | 90 | 2 | 48.150
70 | 5.5 | 4 | 90 | 1 | 48.630
70 | 5.5 | 4 | 90 | 0 | 49.468
70 | 6.5 | 3 | 0 | 3 | 45.103
70 | 6.5 | 3 | 0 | 2 | 49.156
70 | 6.5 | 3 | 0 | 1 | 49.556
70 | 6.5 | 3 | 0 | 0 | 50.893
70 | 6.5 | 3 | 30 | 3 | 47.830
70 | 6.5 | 3 | 30 | 2 | 50.348
70 | 6.5 | 3 | 30 | 1 | 50.313
70 | 6.5 | 3 | 30 | 0 | 51.418
70 | 6.5 | 3 | 60 | 3 | 46.899
70 | 6.5 | 3 | 60 | 2 | 47.169
70 | 6.5 | 3 | 60 | 1 | 48.816
70 | 6.5 | 3 | 60 | 0 | 49.899
70 | 6.5 | 3 | 90 | 3 | 47.680
70 | 6.5 | 3 | 90 | 2 | 48.496
70 | 6.5 | 3 | 90 | 1 | 49.486
70 | 6.5 | 3 | 90 | 0 | 50.163
70 | 6.5 | 2 | 0 | 3 | 45.448
70 | 6.5 | 2 | 0 | 2 | 47.262
70 | 6.5 | 2 | 0 | 1 | 49.278
70 | 6.5 | 2 | 0 | 0 | 50.841
70 | 6.5 | 2 | 30 | 3 | 46.113
70 | 6.5 | 2 | 30 | 2 | 48.476
70 | 6.5 | 2 | 30 | 1 | 49.685
70 | 6.5 | 2 | 30 | 0 | 50.100
70 | 6.5 | 2 | 60 | 3 | 47.553
70 | 6.5 | 2 | 60 | 2 | 48.132
70 | 6.5 | 2 | 60 | 1 | 49.693
70 | 6.5 | 2 | 60 | 0 | 51.489
70 | 6.5 | 2 | 90 | 3 | 46.198
70 | 6.5 | 2 | 90 | 2 | 47.254
70 | 6.5 | 2 | 90 | 1 | 48.163
70 | 6.5 | 2 | 90 | 0 | 50.354
70 | 6.5 | 1 | 0 | 3 | 46.890
70 | 6.5 | 1 | 0 | 2 | 58.646
70 | 6.5 | 1 | 0 | 1 | 49.033
70 | 6.5 | 1 | 0 | 0 | 49.656
70 | 6.5 | 1 | 30 | 3 | 46.000
70 | 6.5 | 1 | 30 | 2 | 47.316
70 | 6.5 | 1 | 30 | 1 | 48.173
70 | 6.5 | 1 | 30 | 0 | 49.611
70 | 6.5 | 1 | 60 | 3 | 46.535
70 | 6.5 | 1 | 60 | 2 | 47.483
70 | 6.5 | 1 | 60 | 1 | 48.150
70 | 6.5 | 1 | 60 | 0 | 50.998
70 | 6.5 | 1 | 90 | 3 | 46.488
70 | 6.5 | 1 | 90 | 2 | 47.433
70 | 6.5 | 1 | 90 | 1 | 48.111
70 | 6.5 | 1 | 90 | 0 | 50.480
70 | 6.5 | 4 | 0 | 3 | 45.489
70 | 6.5 | 4 | 0 | 2 | 47.031
70 | 6.5 | 4 | 0 | 1 | 48.843
70 | 6.5 | 4 | 0 | 0 | 49.550
70 | 6.5 | 4 | 30 | 3 | 46.121
70 | 6.5 | 4 | 30 | 2 | 47.840
70 | 6.5 | 4 | 30 | 1 | 48.146
70 | 6.5 | 4 | 30 | 0 | 50.997
70 | 6.5 | 4 | 60 | 3 | 47.300
70 | 6.5 | 4 | 60 | 2 | 48.310
70 | 6.5 | 4 | 60 | 1 | 49.039
70 | 6.5 | 4 | 60 | 0 | 51.869
70 | 6.5 | 4 | 90 | 3 | 46.887
70 | 6.5 | 4 | 90 | 2 | 48.430
70 | 6.5 | 4 | 90 | 1 | 50.167
70 | 6.5 | 4 | 90 | 0 | 51.003
70 | 7.5 | 3 | 0 | 3 | 45.160
70 | 7.5 | 3 | 0 | 2 | 46.163
70 | 7.5 | 3 | 0 | 1 | 47.396
70 | 7.5 | 3 | 0 | 0 | 49.866
70 | 7.5 | 3 | 30 | 3 | 46.787
70 | 7.5 | 3 | 30 | 2 | 47.008
70 | 7.5 | 3 | 30 | 1 | 48.418
70 | 7.5 | 3 | 30 | 0 | 50.388
70 | 7.5 | 3 | 60 | 3 | 47.263
70 | 7.5 | 3 | 60 | 2 | 48.166
70 | 7.5 | 3 | 60 | 1 | 49.418
70 | 7.5 | 3 | 60 | 0 | 50.498
70 | 7.5 | 3 | 90 | 3 | 47.808
50 | 7.5 | 1 | 90 | 3 | 42.490
50 | 7.5 | 1 | 90 | 2 | 43.940
50 | 7.5 | 1 | 90 | 1 | 43.989
50 | 7.5 | 1 | 90 | 0 | 44.921
50 | 7.5 | 4 | 0 | 3 | 40.890
50 | 7.5 | 4 | 0 | 2 | 41.680
50 | 7.5 | 4 | 0 | 1 | 42.099
50 | 7.5 | 4 | 0 | 0 | 43.468
50 | 7.5 | 4 | 30 | 3 | 42.196
50 | 7.5 | 4 | 30 | 2 | 44.215
50 | 7.5 | 4 | 30 | 1 | 44.345
50 | 7.5 | 4 | 30 | 0 | 45.093
50 | 7.5 | 4 | 60 | 3 | 43.180
50 | 7.5 | 4 | 60 | 2 | 45.060
50 | 7.5 | 4 | 60 | 1 | 46.894
50 | 7.5 | 4 | 60 | 0 | 46.917
50 | 7.5 | 4 | 90 | 3 | 42.923
50 | 7.5 | 4 | 90 | 2 | 44.183
50 | 7.5 | 4 | 90 | 1 | 45.193
50 | 7.5 | 4 | 90 | 0 | 45.822
50 | 8.5 | 3 | 0 | 3 | 40.688
50 | 8.5 | 3 | 0 | 2 | 43.096
50 | 8.5 | 3 | 0 | 1 | 43.940
50 | 8.5 | 3 | 0 | 0 | 44.330
50 | 8.5 | 3 | 30 | 3 | 42.920
50 | 8.5 | 3 | 30 | 2 | 43.322
50 | 8.5 | 3 | 30 | 1 | 44.193
50 | 8.5 | 3 | 30 | 0 | 44.290
50 | 8.5 | 3 | 60 | 3 | 43.998
50 | 8.5 | 3 | 60 | 2 | 45.523
50 | 8.5 | 3 | 60 | 1 | 45.878
50 | 8.5 | 3 | 60 | 0 | 46.498
50 | 8.5 | 3 | 90 | 3 | 42.918
50 | 8.5 | 3 | 90 | 2 | 43.090
50 | 8.5 | 3 | 90 | 1 | 44.712
50 | 8.5 | 3 | 90 | 0 | 45.098
50 | 8.5 | 2 | 0 | 3 | 40.918
50 | 8.5 | 2 | 0 | 2 | 42.883
50 | 8.5 | 2 | 0 | 1 | 43.980
50 | 8.5 | 2 | 0 | 0 | 44.634
50 | 8.5 | 2 | 30 | 3 | 43.003
50 | 8.5 | 2 | 30 | 2 | 44.987
50 | 8.5 | 2 | 30 | 1 | 45.202
50 | 8.5 | 2 | 30 | 0 | 46.346
50 | 8.5 | 2 | 60 | 3 | 43.166
50 | 8.5 | 2 | 60 | 2 | 46.328
50 | 8.5 | 2 | 60 | 1 | 46.217
50 | 8.5 | 2 | 60 | 0 | 47.419
50 | 8.5 | 2 | 90 | 3 | 42.987
50 | 8.5 | 2 | 90 | 2 | 44.195
50 | 8.5 | 2 | 90 | 1 | 45.990
50 | 8.5 | 2 | 90 | 0 | 46.359
50 | 8.5 | 1 | 0 | 3 | 41.023
50 | 8.5 | 1 | 0 | 2 | 43.298
50 | 8.5 | 1 | 0 | 1 | 44.339
50 | 8.5 | 1 | 0 | 0 | 45.679
50 | 8.5 | 1 | 30 | 3 | 42.946
50 | 8.5 | 1 | 30 | 2 | 44.771
50 | 8.5 | 1 | 30 | 1 | 45.239
50 | 8.5 | 1 | 30 | 0 | 46.932
50 | 8.5 | 1 | 60 | 3 | 42.970
50 | 8.5 | 1 | 60 | 2 | 44.696
50 | 8.5 | 1 | 60 | 1 | 45.363
50 | 8.5 | 1 | 60 | 0 | 46.049
50 | 8.5 | 1 | 90 | 3 | 43.912
50 | 8.5 | 1 | 90 | 2 | 44.980
50 | 8.5 | 1 | 90 | 1 | 45.351
50 | 8.5 | 1 | 90 | 0 | 46.373
50 | 8.5 | 4 | 0 | 3 | 41.191
50 | 8.5 | 4 | 0 | 2 | 44.984
50 | 8.5 | 4 | 0 | 1 | 44.787
50 | 8.5 | 4 | 0 | 0 | 45.948
50 | 8.5 | 4 | 30 | 3 | 42.917
50 | 8.5 | 4 | 30 | 2 | 44.641
50 | 8.5 | 4 | 30 | 1 | 45.073
50 | 6.5 | 1 | 0 | 2 | 42.200
50 | 6.5 | 1 | 0 | 1 | 43.190
50 | 6.5 | 1 | 0 | 0 | 43.079
50 | 6.5 | 1 | 30 | 3 | 42.465
50 | 6.5 | 1 | 30 | 2 | 44.383
50 | 6.5 | 1 | 30 | 1 | 45.633
50 | 6.5 | 1 | 30 | 0 | 45.121
50 | 6.5 | 1 | 60 | 3 | 43.789
50 | 6.5 | 1 | 60 | 2 | 44.497
50 | 6.5 | 1 | 60 | 1 | 45.678
50 | 6.5 | 1 | 60 | 0 | 46.138
50 | 6.5 | 1 | 90 | 3 | 43.647
50 | 6.5 | 1 | 90 | 2 | 46.756
50 | 6.5 | 1 | 90 | 1 | 46.457
50 | 6.5 | 1 | 90 | 0 | 47.256
50 | 6.5 | 4 | 0 | 3 | 42.868
50 | 6.5 | 4 | 0 | 2 | 44.025
50 | 6.5 | 4 | 0 | 1 | 44.920
50 | 6.5 | 4 | 0 | 0 | 45.251
50 | 6.5 | 4 | 30 | 3 | 43.210
50 | 6.5 | 4 | 30 | 2 | 44.726
50 | 6.5 | 4 | 30 | 1 | 45.396
50 | 6.5 | 4 | 30 | 0 | 46.026
50 | 6.5 | 4 | 60 | 3 | 43.898
50 | 6.5 | 4 | 60 | 2 | 44.840
50 | 6.5 | 4 | 60 | 1 | 46.544
50 | 6.5 | 4 | 60 | 0 | 47.800
50 | 6.5 | 4 | 90 | 3 | 43.498
50 | 6.5 | 4 | 90 | 2 | 45.604
50 | 6.5 | 4 | 90 | 1 | 46.963
50 | 6.5 | 4 | 90 | 0 | 46.056
50 | 7.5 | 3 | 0 | 3 | 41.559
50 | 7.5 | 3 | 0 | 2 | 43.045
50 | 7.5 | 3 | 0 | 1 | 43.892
50 | 7.5 | 3 | 0 | 0 | 45.590
50 | 7.5 | 3 | 30 | 3 | 42.846
50 | 7.5 | 3 | 30 | 2 | 43.259
50 | 7.5 | 3 | 30 | 1 | 44.947
50 | 7.5 | 3 | 30 | 0 | 45.096
50 | 7.5 | 3 | 60 | 3 | 43.648
50 | 7.5 | 3 | 60 | 2 | 45.396
50 | 7.5 | 3 | 60 | 1 | 45.157
50 | 7.5 | 3 | 60 | 0 | 46.930
50 | 7.5 | 3 | 90 | 3 | 44.252
50 | 7.5 | 3 | 90 | 2 | 46.920
50 | 7.5 | 3 | 90 | 1 | 46.257
50 | 7.5 | 3 | 90 | 0 | 47.058
50 | 7.5 | 2 | 0 | 3 | 41.028
50 | 7.5 | 2 | 0 | 2 | 43.831
50 | 7.5 | 2 | 0 | 1 | 44.049
50 | 7.5 | 2 | 0 | 0 | 44.862
50 | 7.5 | 2 | 30 | 3 | 42.956
50 | 7.5 | 2 | 30 | 2 | 44.963
50 | 7.5 | 2 | 30 | 1 | 44.336
50 | 7.5 | 2 | 30 | 0 | 45.444
50 | 7.5 | 2 | 60 | 3 | 42.076
50 | 7.5 | 2 | 60 | 2 | 43.100
50 | 7.5 | 2 | 60 | 1 | 44.973
50 | 7.5 | 2 | 60 | 0 | 44.651
50 | 7.5 | 2 | 90 | 3 | 43.480
50 | 7.5 | 2 | 90 | 2 | 45.966
50 | 7.5 | 2 | 90 | 1 | 46.333
50 | 7.5 | 2 | 90 | 0 | 46.203
50 | 7.5 | 1 | 0 | 3 | 39.198
50 | 7.5 | 1 | 0 | 2 | 42.093
50 | 7.5 | 1 | 0 | 1 | 43.198
50 | 7.5 | 1 | 0 | 0 | 44.453
50 | 7.5 | 1 | 30 | 3 | 42.984
50 | 7.5 | 1 | 30 | 2 | 44.567
50 | 7.5 | 1 | 30 | 1 | 44.865
50 | 7.5 | 1 | 30 | 0 | 45.530
50 | 7.5 | 1 | 60 | 3 | 43.198
50 | 7.5 | 1 | 60 | 2 | 44.099
50 | 7.5 | 1 | 60 | 1 | 45.498
50 | 7.5 | 1 | 60 | 0 | 46.343
30 | 8.5 | 3 | 60 | 0 | 39.598
30 | 8.5 | 3 | 90 | 3 | 34.010
30 | 8.5 | 3 | 90 | 2 | 37.480
30 | 8.5 | 3 | 90 | 1 | 39.165
30 | 8.5 | 3 | 90 | 0 | 40.849
30 | 8.5 | 2 | 0 | 3 | 35.918
30 | 8.5 | 2 | 0 | 2 | 36.168
30 | 8.5 | 2 | 0 | 1 | 38.498
30 | 8.5 | 2 | 0 | 0 | 39.315
30 | 8.5 | 2 | 30 | 3 | 36.489
30 | 8.5 | 2 | 30 | 2 | 37.682
30 | 8.5 | 2 | 30 | 1 | 38.440
30 | 8.5 | 2 | 30 | 0 | 39.199
30 | 8.5 | 2 | 60 | 3 | 36.097
30 | 8.5 | 2 | 60 | 2 | 39.499
30 | 8.5 | 2 | 60 | 1 | 40.493
30 | 8.5 | 2 | 60 | 0 | 41.003
30 | 8.5 | 2 | 90 | 3 | 34.906
30 | 8.5 | 2 | 90 | 2 | 38.490
30 | 8.5 | 2 | 90 | 1 | 39.488
30 | 8.5 | 2 | 90 | 0 | 40.689
30 | 8.5 | 1 | 0 | 3 | 35.047
30 | 8.5 | 1 | 0 | 2 | 36.555
30 | 8.5 | 1 | 0 | 1 | 38.418
30 | 8.5 | 1 | 0 | 0 | 39.646
30 | 8.5 | 1 | 30 | 3 | 36.189
30 | 8.5 | 1 | 30 | 2 | 37.322
30 | 8.5 | 1 | 30 | 1 | 38.278
30 | 8.5 | 1 | 30 | 0 | 39.440
30 | 8.5 | 1 | 60 | 3 | 36.980
30 | 8.5 | 1 | 60 | 2 | 37.123
30 | 8.5 | 1 | 60 | 1 | 38.943
30 | 8.5 | 1 | 60 | 0 | 40.192
30 | 8.5 | 1 | 90 | 3 | 34.984
30 | 8.5 | 1 | 90 | 2 | 36.192
30 | 8.5 | 1 | 90 | 1 | 38.387
30 | 8.5 | 1 | 90 | 0 | 39.763
30 | 8.5 | 4 | 0 | 3 | 35.436
30 | 8.5 | 4 | 0 | 2 | 36.799
30 | 8.5 | 4 | 0 | 1 | 37.655
30 | 8.5 | 4 | 0 | 0 | 38.034
30 | 8.5 | 4 | 30 | 3 | 35.949
30 | 8.5 | 4 | 30 | 2 | 37.321
30 | 8.5 | 4 | 30 | 1 | 38.847
30 | 8.5 | 4 | 30 | 0 | 39.196
30 | 8.5 | 4 | 60 | 3 | 36.109
30 | 8.5 | 4 | 60 | 2 | 48.484
30 | 8.5 | 4 | 60 | 1 | 38.870
30 | 8.5 | 4 | 60 | 0 | 39.656
30 | 8.5 | 4 | 90 | 3 | 34.980
30 | 8.5 | 4 | 90 | 2 | 35.109
30 | 8.5 | 4 | 90 | 1 | 37.593
30 | 8.5 | 4 | 90 | 0 | 38.527
50 | 5.5 | 3 | 0 | 3 | 39.198
50 | 5.5 | 3 | 0 | 2 | 41.093
50 | 5.5 | 3 | 0 | 1 | 43.496
50 | 5.5 | 3 | 0 | 0 | 44.983
50 | 5.5 | 3 | 30 | 3 | 40.941
50 | 5.5 | 3 | 30 | 2 | 42.190
50 | 5.5 | 3 | 30 | 1 | 44.290
50 | 5.5 | 3 | 30 | 0 | 46.388
50 | 5.5 | 3 | 60 | 3 | 41.096
50 | 5.5 | 3 | 60 | 2 | 43.498
50 | 5.5 | 3 | 60 | 1 | 45.940
50 | 5.5 | 3 | 60 | 0 | 46.198
50 | 5.5 | 3 | 90 | 3 | 39.419
50 | 5.5 | 3 | 90 | 2 | 44.093
50 | 5.5 | 3 | 90 | 1 | 44.934
50 | 5.5 | 3 | 90 | 0 | 45.489
50 | 5.5 | 2 | 0 | 3 | 40.948
50 | 5.5 | 2 | 0 | 2 | 41.498
50 | 5.5 | 2 | 0 | 1 | 43.080
50 | 5.5 | 2 | 0 | 0 | 44.328
50 | 5.5 | 2 | 30 | 3 | 41.940
50 | 5.5 | 2 | 30 | 2 | 42.192
10 | 5.5 | 3 | 60 | 2 | 36.695
10 | 5.5 | 3 | 60 | 1 | 37.584
10 | 5.5 | 3 | 60 | 0 | 38.655
10 | 5.5 | 3 | 90 | 3 | 31.985
10 | 5.5 | 3 | 90 | 2 | 34.258
10 | 5.5 | 3 | 90 | 1 | 35.660
10 | 5.5 | 3 | 90 | 0 | 36.122
10 | 5.5 | 2 | 0 | 3 | 31.086
10 | 5.5 | 2 | 0 | 2 | 32.887
10 | 5.5 | 2 | 0 | 1 | 34.163
10 | 5.5 | 2 | 0 | 0 | 35.786
10 | 5.5 | 2 | 30 | 3 | 32.485
10 | 5.5 | 2 | 30 | 2 | 34.482
10 | 5.5 | 2 | 30 | 1 | 35.550
10 | 5.5 | 2 | 30 | 0 | 37.250
10 | 5.5 | 2 | 60 | 3 | 33.594
10 | 5.5 | 2 | 60 | 2 | 34.023
10 | 5.5 | 2 | 60 | 1 | 35.512
10 | 5.5 | 2 | 60 | 0 | 37.250
10 | 5.5 | 2 | 90 | 3 | 31.876
10 | 5.5 | 2 | 90 | 2 | 33.694
10 | 5.5 | 2 | 90 | 1 | 35.195
10 | 5.5 | 2 | 90 | 0 | 37.685
10 | 5.5 | 1 | 0 | 3 | 31.854
10 | 5.5 | 1 | 0 | 2 | 34.325
10 | 5.5 | 1 | 0 | 1 | 35.031
10 | 5.5 | 1 | 0 | 0 | 38.360
10 | 5.5 | 1 | 30 | 3 | 33.258
10 | 5.5 | 1 | 30 | 2 | 34.660
10 | 5.5 | 1 | 30 | 1 | 35.120
10 | 5.5 | 1 | 30 | 0 | 36.945
10 | 5.5 | 1 | 60 | 3 | 32.498
10 | 5.5 | 1 | 60 | 2 | 34.541
10 | 5.5 | 1 | 60 | 1 | 35.122
10 | 5.5 | 1 | 60 | 0 | 37.950
10 | 5.5 | 1 | 90 | 3 | 31.012
10 | 5.5 | 1 | 90 | 2 | 33.269
10 | 5.5 | 1 | 90 | 1 | 34.065
10 | 5.5 | 1 | 90 | 0 | 35.620
10 | 5.5 | 4 | 0 | 3 | 30.587
10 | 5.5 | 4 | 0 | 2 | 33.257
10 | 5.5 | 4 | 0 | 1 | 34.603
10 | 5.5 | 4 | 0 | 0 | 35.642
10 | 5.5 | 4 | 30 | 3 | 33.015
10 | 5.5 | 4 | 30 | 2 | 34.970
10 | 5.5 | 4 | 30 | 1 | 36.126
10 | 5.5 | 4 | 30 | 0 | 37.951
10 | 5.5 | 4 | 60 | 3 | 33.851
10 | 5.5 | 4 | 60 | 2 | 35.178
10 | 5.5 | 4 | 60 | 1 | 36.706
10 | 5.5 | 4 | 60 | 0 | 36.854
10 | 5.5 | 4 | 90 | 3 | 32.550
10 | 5.5 | 4 | 90 | 2 | 34.565
10 | 5.5 | 4 | 90 | 1 | 35.789
10 | 5.5 | 4 | 90 | 0 | 36.185
10 | 6.5 | 3 | 0 | 3 | 31.198
10 | 6.5 | 3 | 0 | 2 | 34.255
10 | 6.5 | 3 | 0 | 1 | 35.952
10 | 6.5 | 3 | 0 | 0 | 36.012
10 | 6.5 | 3 | 30 | 3 | 32.661
10 | 6.5 | 3 | 30 | 2 | 35.014
10 | 6.5 | 3 | 30 | 1 | 37.565
10 | 6.5 | 3 | 30 | 0 | 36.450
10 | 6.5 | 3 | 60 | 3 | 31.788
10 | 6.5 | 3 | 60 | 2 | 33.210
10 | 6.5 | 3 | 60 | 1 | 35.667
10 | 6.5 | 3 | 60 | 0 | 36.269
10 | 6.5 | 3 | 90 | 3 | 31.066
10 | 6.5 | 3 | 90 | 2 | 35.146
10 | 6.5 | 3 | 90 | 1 | 36.751
10 | 6.5 | 3 | 90 | 0 | 35.479
10 | 6.5 | 2 | 0 | 3 | 31.658
10 | 6.5 | 2 | 0 | 2 | 33.288
10 | 6.5 | 2 | 0 | 1 | 34.331
10 | 6.5 | 2 | 0 | 0 | 35.227
30 | 5.5 | 4 | 30 | 2 | 37.807
30 | 5.5 | 4 | 30 | 1 | 38.375
30 | 5.5 | 4 | 30 | 0 | 39.480
30 | 5.5 | 4 | 60 | 3 | 36.483
30 | 5.5 | 4 | 60 | 2 | 37.996
30 | 5.5 | 4 | 60 | 1 | 38.374
30 | 5.5 | 4 | 60 | 0 | 39.940
30 | 5.5 | 4 | 90 | 3 | 35.180
30 | 5.5 | 4 | 90 | 2 | 37.986
30 | 5.5 | 4 | 90 | 1 | 38.379
30 | 5.5 | 4 | 90 | 0 | 38.955
30 | 6.5 | 3 | 0 | 3 | 35.186
30 | 6.5 | 3 | 0 | 2 | 36.516
30 | 6.5 | 3 | 0 | 1 | 37.835
30 | 6.5 | 3 | 0 | 0 | 38.432
30 | 6.5 | 3 | 30 | 3 | 36.448
30 | 6.5 | 3 | 30 | 2 | 37.354
30 | 6.5 | 3 | 30 | 1 | 38.786
30 | 6.5 | 3 | 30 | 0 | 39.993
30 | 6.5 | 3 | 60 | 3 | 36.354
30 | 6.5 | 3 | 60 | 2 | 37.035
30 | 6.5 | 3 | 60 | 1 | 38.615
30 | 6.5 | 3 | 60 | 0 | 39.301
30 | 6.5 | 3 | 90 | 3 | 34.389
30 | 6.5 | 3 | 90 | 2 | 36.306
30 | 6.5 | 3 | 90 | 1 | 37.656
30 | 6.5 | 3 | 90 | 0 | 37.836
30 | 6.5 | 2 | 0 | 3 | 35.418
30 | 6.5 | 2 | 0 | 2 | 36.150
30 | 6.5 | 2 | 0 | 1 | 37.955
30 | 6.5 | 2 | 0 | 0 | 38.456
30 | 6.5 | 2 | 30 | 3 | 36.983
30 | 6.5 | 2 | 30 | 2 | 38.378
30 | 6.5 | 2 | 30 | 1 | 39.743
30 | 6.5 | 2 | 30 | 0 | 40.557
30 | 6.5 | 2 | 60 | 3 | 36.574
30 | 6.5 | 2 | 60 | 2 | 37.789
30 | 6.5 | 2 | 60 | 1 | 38.056
30 | 6.5 | 2 | 60 | 0 | 39.371
30 | 6.5 | 2 | 90 | 3 | 34.347
30 | 6.5 | 2 | 90 | 2 | 36.237
30 | 6.5 | 2 | 90 | 1 | 37.160
30 | 6.5 | 2 | 90 | 0 | 38.196
30 | 6.5 | 1 | 0 | 3 | 34.619
30 | 6.5 | 1 | 0 | 2 | 36.910
30 | 6.5 | 1 | 0 | 1 | 37.606
30 | 6.5 | 1 | 0 | 0 | 38.165
30 | 6.5 | 1 | 30 | 3 | 35.190
30 | 6.5 | 1 | 30 | 2 | 37.617
30 | 6.5 | 1 | 30 | 1 | 39.950
30 | 6.5 | 1 | 30 | 0 | 40.485
30 | 6.5 | 1 | 60 | 3 | 34.056
30 | 6.5 | 1 | 60 | 2 | 36.659
30 | 6.5 | 1 | 60 | 1 | 37.695
30 | 6.5 | 1 | 60 | 0 | 38.014
30 | 6.5 | 1 | 90 | 3 | 34.488
30 | 6.5 | 1 | 90 | 2 | 36.489
30 | 6.5 | 1 | 90 | 1 | 37.845
30 | 6.5 | 1 | 90 | 0 | 38.489
30 | 6.5 | 4 | 0 | 3 | 34.488
30 | 6.5 | 4 | 0 | 2 | 37.156
30 | 6.5 | 4 | 0 | 1 | 38.627
30 | 6.5 | 4 | 0 | 0 | 39.698
30 | 6.5 | 4 | 30 | 3 | 35.997
30 | 6.5 | 4 | 30 | 2 | 37.240
30 | 6.5 | 4 | 30 | 1 | 38.629
30 | 6.5 | 4 | 30 | 0 | 39.261
30 | 6.5 | 4 | 60 | 3 | 36.844
30 | 6.5 | 4 | 60 | 2 | 37.604
30 | 6.5 | 4 | 60 | 1 | 39.697
30 | 6.5 | 4 | 60 | 0 | 40.608
30 | 6.5 | 4 | 90 | 3 | 34.765
30 | 6.5 | 4 | 90 | 2 | 36.649
30 | 6.5 | 4 | 90 | 1 | 38.370
30 | 6.5 | 4 | 90 | 0 | 39.971
10 | 8.5 | 1 | 60 | 1 | 34.069
10 | 8.5 | 1 | 60 | 0 | 35.604
10 | 8.5 | 1 | 90 | 3 | 31.580
10 | 8.5 | 1 | 90 | 2 | 33.649
10 | 8.5 | 1 | 90 | 1 | 34.067
10 | 8.5 | 1 | 90 | 0 | 35.910
10 | 8.5 | 4 | 0 | 3 | 31.819
10 | 8.5 | 4 | 0 | 2 | 33.015
10 | 8.5 | 4 | 0 | 1 | 34.994
10 | 8.5 | 4 | 0 | 0 | 36.090
10 | 8.5 | 4 | 30 | 3 | 32.414
10 | 8.5 | 4 | 30 | 2 | 34.198
10 | 8.5 | 4 | 30 | 1 | 35.358
10 | 8.5 | 4 | 30 | 0 | 37.454
10 | 8.5 | 4 | 60 | 3 | 31.678
10 | 8.5 | 4 | 60 | 2 | 34.149
10 | 8.5 | 4 | 60 | 1 | 34.993
10 | 8.5 | 4 | 60 | 0 | 35.940
10 | 8.5 | 4 | 90 | 3 | 31.673
10 | 8.5 | 4 | 90 | 2 | 34.495
10 | 8.5 | 4 | 90 | 1 | 35.366
10 | 8.5 | 4 | 90 | 0 | 35.750
30 | 5.5 | 3 | 0 | 3 | 34.651
30 | 5.5 | 3 | 0 | 2 | 36.418
30 | 5.5 | 3 | 0 | 1 | 37.145
30 | 5.5 | 3 | 0 | 0 | 38.063
30 | 5.5 | 3 | 30 | 3 | 34.511
30 | 5.5 | 3 | 30 | 2 | 36.159
30 | 5.5 | 3 | 30 | 1 | 36.988
30 | 5.5 | 3 | 30 | 0 | 37.162
30 | 5.5 | 3 | 60 | 3 | 35.066
30 | 5.5 | 3 | 60 | 2 | 36.418
30 | 5.5 | 3 | 60 | 1 | 36.189
30 | 5.5 | 3 | 60 | 0 | 38.122
30 | 5.5 | 3 | 90 | 3 | 34.190
30 | 5.5 | 3 | 90 | 2 | 36.087
30 | 5.5 | 3 | 90 | 1 | 36.184
30 | 5.5 | 3 | 90 | 0 | 37.198
30 | 5.5 | 2 | 0 | 3 | 35.161
30 | 5.5 | 2 | 0 | 2 | 37.189
30 | 5.5 | 2 | 0 | 1 | 37.003
30 | 5.5 | 2 | 0 | 0 | 38.939
30 | 5.5 | 2 | 30 | 3 | 35.196
30 | 5.5 | 2 | 30 | 2 | 36.482
30 | 5.5 | 2 | 30 | 1 | 37.188
30 | 5.5 | 2 | 30 | 0 | 37.064
30 | 5.5 | 2 | 60 | 3 | 35.169
30 | 5.5 | 2 | 60 | 2 | 36.197
30 | 5.5 | 2 | 60 | 1 | 37.181
30 | 5.5 | 2 | 60 | 0 | 38.640
30 | 5.5 | 2 | 90 | 3 | 34.419
30 | 5.5 | 2 | 90 | 2 | 36.768
30 | 5.5 | 2 | 90 | 1 | 37.498
30 | 5.5 | 2 | 90 | 0 | 38.941
30 | 5.5 | 1 | 0 | 3 | 34.486
30 | 5.5 | 1 | 0 | 2 | 36.934
30 | 5.5 | 1 | 0 | 1 | 37.531
30 | 5.5 | 1 | 0 | 0 | 38.568
30 | 5.5 | 1 | 30 | 3 | 36.198
30 | 5.5 | 1 | 30 | 2 | 37.370
30 | 5.5 | 1 | 30 | 1 | 38.277
30 | 5.5 | 1 | 30 | 0 | 39.980
30 | 5.5 | 1 | 60 | 3 | 35.749
30 | 5.5 | 1 | 60 | 2 | 37.267
30 | 5.5 | 1 | 60 | 1 | 38.989
30 | 5.5 | 1 | 60 | 0 | 38.547
30 | 5.5 | 1 | 90 | 3 | 34.269
30 | 5.5 | 1 | 90 | 2 | 35.736
30 | 5.5 | 1 | 90 | 1 | 37.984
30 | 5.5 | 1 | 90 | 0 | 38.670
30 | 5.5 | 4 | 0 | 3 | 35.498
30 | 5.5 | 4 | 0 | 2 | 36.378
30 | 5.5 | 4 | 0 | 1 | 37.937
30 | 5.5 | 4 | 0 | 0 | 38.376
30 | 5.5 | 4 | 30 | 3 | 36.849
10 | 7.5 | 2 | 90 | 0 | 34.156
10 | 7.5 | 1 | 0 | 3 | 33.050
10 | 7.5 | 1 | 0 | 2 | 35.479
10 | 7.5 | 1 | 0 | 1 | 35.165
10 | 7.5 | 1 | 0 | 0 | 36.158
10 | 7.5 | 1 | 30 | 3 | 30.476
10 | 7.5 | 1 | 30 | 2 | 35.781
10 | 7.5 | 1 | 30 | 1 | 35.156
10 | 7.5 | 1 | 30 | 0 | 38.028
10 | 7.5 | 1 | 60 | 3 | 31.184
10 | 7.5 | 1 | 60 | 2 | 35.987
10 | 7.5 | 1 | 60 | 1 | 35.134
10 | 7.5 | 1 | 60 | 0 | 34.862
10 | 7.5 | 1 | 90 | 3 | 31.842
10 | 7.5 | 1 | 90 | 2 | 33.510
10 | 7.5 | 1 | 90 | 1 | 35.194
10 | 7.5 | 1 | 90 | 0 | 36.145
10 | 7.5 | 4 | 0 | 3 | 31.294
10 | 7.5 | 4 | 0 | 2 | 33.058
10 | 7.5 | 4 | 0 | 1 | 34.900
10 | 7.5 | 4 | 0 | 0 | 35.353
10 | 7.5 | 4 | 30 | 3 | 32.846
10 | 7.5 | 4 | 30 | 2 | 33.564
10 | 7.5 | 4 | 30 | 1 | 34.033
10 | 7.5 | 4 | 30 | 0 | 35.840
10 | 7.5 | 4 | 60 | 3 | 32.160
10 | 7.5 | 4 | 60 | 2 | 33.925
10 | 7.5 | 4 | 60 | 1 | 34.196
10 | 7.5 | 4 | 60 | 0 | 35.458
10 | 7.5 | 4 | 90 | 3 | 31.055
10 | 7.5 | 4 | 90 | 2 | 33.941
10 | 7.5 | 4 | 90 | 1 | 34.181
10 | 7.5 | 4 | 90 | 0 | 35.054
10 | 8.5 | 3 | 0 | 3 | 30.189
10 | 8.5 | 3 | 0 | 2 | 32.187
10 | 8.5 | 3 | 0 | 1 | 33.749
10 | 8.5 | 3 | 0 | 0 | 35.162
10 | 8.5 | 3 | 30 | 3 | 29.780
10 | 8.5 | 3 | 30 | 2 | 33.148
10 | 8.5 | 3 | 30 | 1 | 34.941
10 | 8.5 | 3 | 30 | 0 | 35.198
10 | 8.5 | 3 | 60 | 3 | 33.984
10 | 8.5 | 3 | 60 | 2 | 34.056
10 | 8.5 | 3 | 60 | 1 | 35.488
10 | 8.5 | 3 | 60 | 0 | 36.480
10 | 8.5 | 3 | 90 | 3 | 30.461
10 | 8.5 | 3 | 90 | 2 | 32.066
10 | 8.5 | 3 | 90 | 1 | 33.875
10 | 8.5 | 3 | 90 | 0 | 34.155
10 | 8.5 | 2 | 0 | 3 | 29.018
10 | 8.5 | 2 | 0 | 2 | 31.158
10 | 8.5 | 2 | 0 | 1 | 32.157
10 | 8.5 | 2 | 0 | 0 | 33.840
10 | 8.5 | 2 | 30 | 3 | 30.150
10 | 8.5 | 2 | 30 | 2 | 30.582
10 | 8.5 | 2 | 30 | 1 | 32.460
10 | 8.5 | 2 | 30 | 0 | 34.165
10 | 8.5 | 2 | 60 | 3 | 32.419
10 | 8.5 | 2 | 60 | 2 | 33.486
10 | 8.5 | 2 | 60 | 1 | 34.883
10 | 8.5 | 2 | 60 | 0 | 35.483
10 | 8.5 | 2 | 90 | 3 | 31.156
10 | 8.5 | 2 | 90 | 2 | 33.584
10 | 8.5 | 2 | 90 | 1 | 34.166
10 | 8.5 | 2 | 90 | 0 | 35.103
10 | 8.5 | 1 | 0 | 3 | 31.055
10 | 8.5 | 1 | 0 | 2 | 32.158
10 | 8.5 | 1 | 0 | 1 | 34.486
10 | 8.5 | 1 | 0 | 0 | 35.051
10 | 8.5 | 1 | 30 | 3 | 32.513
10 | 8.5 | 1 | 30 | 2 | 34.156
10 | 8.5 | 1 | 30 | 1 | 34.199
10 | 8.5 | 1 | 30 | 0 | 35.411
10 | 8.5 | 1 | 60 | 3 | 32.149
10 | 8.5 | 1 | 60 | 2 | 33.123
10 | 6.5 | 2 | 30 | 3 | 32.357
10 | 6.5 | 2 | 30 | 2 | 36.708
10 | 6.5 | 2 | 30 | 1 | 36.601
10 | 6.5 | 2 | 30 | 0 | 38.145
10 | 6.5 | 2 | 60 | 3 | 33.586
10 | 6.5 | 2 | 60 | 2 | 35.125
10 | 6.5 | 2 | 60 | 1 | 36.526
10 | 6.5 | 2 | 60 | 0 | 38.120
10 | 6.5 | 2 | 90 | 3 | 32.026
10 | 6.5 | 2 | 90 | 2 | 33.988
10 | 6.5 | 2 | 90 | 1 | 34.525
10 | 6.5 | 2 | 90 | 0 | 35.122
10 | 6.5 | 1 | 0 | 3 | 31.840
10 | 6.5 | 1 | 0 | 2 | 33.511
10 | 6.5 | 1 | 0 | 1 | 35.498
10 | 6.5 | 1 | 0 | 0 | 36.413
10 | 6.5 | 1 | 30 | 3 | 32.849
10 | 6.5 | 1 | 30 | 2 | 34.156
10 | 6.5 | 1 | 30 | 1 | 35.165
10 | 6.5 | 1 | 30 | 0 | 35.658
10 | 6.5 | 1 | 60 | 3 | 33.498
10 | 6.5 | 1 | 60 | 2 | 34.056
10 | 6.5 | 1 | 60 | 1 | 34.687
10 | 6.5 | 1 | 60 | 0 | 35.160
10 | 6.5 | 1 | 90 | 3 | 31.684
10 | 6.5 | 1 | 90 | 2 | 32.384
10 | 6.5 | 1 | 90 | 1 | 34.198
10 | 6.5 | 1 | 90 | 0 | 35.056
10 | 6.5 | 4 | 0 | 3 | 32.145
10 | 6.5 | 4 | 0 | 2 | 33.165
10 | 6.5 | 4 | 0 | 1 | 34.920
10 | 6.5 | 4 | 0 | 0 | 35.435
10 | 6.5 | 4 | 30 | 3 | 31.902
10 | 6.5 | 4 | 30 | 2 | 33.168
10 | 6.5 | 4 | 30 | 1 | 35.687
10 | 6.5 | 4 | 30 | 0 | 37.165
10 | 6.5 | 4 | 60 | 3 | 32.060
10 | 6.5 | 4 | 60 | 2 | 34.165
10 | 6.5 | 4 | 60 | 1 | 35.670
10 | 6.5 | 4 | 60 | 0 | 38.615
10 | 6.5 | 4 | 90 | 3 | 34.980
10 | 6.5 | 4 | 90 | 2 | 35.157
10 | 6.5 | 4 | 90 | 1 | 35.652
10 | 6.5 | 4 | 90 | 0 | 36.742
10 | 7.5 | 3 | 0 | 3 | 30.951
10 | 7.5 | 3 | 0 | 2 | 33.480
10 | 7.5 | 3 | 0 | 1 | 34.067
10 | 7.5 | 3 | 0 | 0 | 35.835
10 | 7.5 | 3 | 30 | 3 | 32.551
10 | 7.5 | 3 | 30 | 2 | 35.068
10 | 7.5 | 3 | 30 | 1 | 35.496
10 | 7.5 | 3 | 30 | 0 | 36.660
10 | 7.5 | 3 | 60 | 3 | 31.711
10 | 7.5 | 3 | 60 | 2 | 33.452
10 | 7.5 | 3 | 60 | 1 | 35.982
10 | 7.5 | 3 | 60 | 0 | 36.100
10 | 7.5 | 3 | 90 | 3 | 31.756
10 | 7.5 | 3 | 90 | 2 | 35.120
10 | 7.5 | 3 | 90 | 1 | 36.318
10 | 7.5 | 3 | 90 | 0 | 35.023
10 | 7.5 | 2 | 0 | 3 | 31.014
10 | 7.5 | 2 | 0 | 2 | 33.942
10 | 7.5 | 2 | 0 | 1 | 34.152
10 | 7.5 | 2 | 0 | 0 | 35.122
10 | 7.5 | 2 | 30 | 3 | 33.218
10 | 7.5 | 2 | 30 | 2 | 34.166
10 | 7.5 | 2 | 30 | 1 | 34.648
10 | 7.5 | 2 | 30 | 0 | 36.141
10 | 7.5 | 2 | 60 | 3 | 31.880
10 | 7.5 | 2 | 60 | 2 | 35.153
10 | 7.5 | 2 | 60 | 1 | 35.165
10 | 7.5 | 2 | 60 | 0 | 36.150
10 | 7.5 | 2 | 90 | 3 | 31.065
10 | 7.5 | 2 | 90 | 2 | 34.988
10 | 7.5 | 2 | 90 | 1 | 35.364
30 | 7.5 | 3 | 0 | 3 | 34.578
30 | 7.5 | 3 | 0 | 2 | 35.187
30 | 7.5 | 3 | 0 | 1 | 36.180
30 | 7.5 | 3 | 0 | 0 | 37.953
30 | 7.5 | 3 | 30 | 3 | 36.188
30 | 7.5 | 3 | 30 | 2 | 37.942
30 | 7.5 | 3 | 30 | 1 | 38.497
30 | 7.5 | 3 | 30 | 0 | 40.173
30 | 7.5 | 3 | 60 | 3 | 36.926
30 | 7.5 | 3 | 60 | 2 | 37.290
30 | 7.5 | 3 | 60 | 1 | 38.498
30 | 7.5 | 3 | 60 | 0 | 40.186
30 | 7.5 | 3 | 90 | 3 | 35.709
30 | 7.5 | 3 | 90 | 2 | 37.980
30 | 7.5 | 3 | 90 | 1 | 38.193
30 | 7.5 | 3 | 90 | 0 | 38.645
30 | 7.5 | 2 | 0 | 3 | 33.197
30 | 7.5 | 2 | 0 | 2 | 34.189
30 | 7.5 | 2 | 0 | 1 | 35.068
30 | 7.5 | 2 | 0 | 0 | 36.914
30 | 7.5 | 2 | 30 | 3 | 36.849
30 | 7.5 | 2 | 30 | 2 | 37.198
30 | 7.5 | 2 | 30 | 1 | 38.984
30 | 7.5 | 2 | 30 | 0 | 39.435
30 | 7.5 | 2 | 60 | 3 | 35.794
30 | 7.5 | 2 | 60 | 2 | 37.384
30 | 7.5 | 2 | 60 | 1 | 38.147
30 | 7.5 | 2 | 60 | 0 | 39.844
30 | 7.5 | 2 | 90 | 3 | 34.438
30 | 7.5 | 2 | 90 | 2 | 36.548
30 | 7.5 | 2 | 90 | 1 | 37.556
30 | 7.5 | 2 | 90 | 0 | 39.151
30 | 7.5 | 1 | 0 | 3 | 35.948
30 | 7.5 | 1 | 0 | 2 | 37.889
30 | 7.5 | 1 | 0 | 1 | 38.506
30 | 7.5 | 1 | 0 | 0 | 39.337
30 | 7.5 | 1 | 30 | 3 | 36.129
30 | 7.5 | 1 | 30 | 2 | 37.699
30 | 7.5 | 1 | 30 | 1 | 39.923
30 | 7.5 | 1 | 30 | 0 | 40.484
30 | 7.5 | 1 | 60 | 3 | 35.090
30 | 7.5 | 1 | 60 | 2 | 36.149
30 | 7.5 | 1 | 60 | 1 | 37.655
30 | 7.5 | 1 | 60 | 0 | 39.363
30 | 7.5 | 1 | 90 | 3 | 34.091
30 | 7.5 | 1 | 90 | 2 | 36.166
30 | 7.5 | 1 | 90 | 1 | 38.173
30 | 7.5 | 1 | 90 | 0 | 39.344
30 | 7.5 | 4 | 0 | 3 | 35.987
30 | 7.5 | 4 | 0 | 2 | 36.181
30 | 7.5 | 4 | 0 | 1 | 38.196
30 | 7.5 | 4 | 0 | 0 | 39.476
30 | 7.5 | 4 | 30 | 3 | 36.996
30 | 7.5 | 4 | 30 | 2 | 47.963
30 | 7.5 | 4 | 30 | 1 | 38.486
30 | 7.5 | 4 | 30 | 0 | 39.645
30 | 7.5 | 4 | 60 | 3 | 35.198
30 | 7.5 | 4 | 60 | 2 | 37.480
30 | 7.5 | 4 | 60 | 1 | 39.193
30 | 7.5 | 4 | 60 | 0 | 40.910
30 | 7.5 | 4 | 90 | 3 | 35.488
30 | 7.5 | 4 | 90 | 2 | 37.918
30 | 7.5 | 4 | 90 | 1 | 39.445
30 | 7.5 | 4 | 90 | 0 | 40.069
30 | 8.5 | 3 | 0 | 3 | 36.418
30 | 8.5 | 3 | 0 | 2 | 37.654
30 | 8.5 | 3 | 0 | 1 | 38.880
30 | 8.5 | 3 | 0 | 0 | 39.656
30 | 8.5 | 3 | 30 | 3 | 36.190
30 | 8.5 | 3 | 30 | 2 | 37.084
30 | 8.5 | 3 | 30 | 1 | 39.943
30 | 8.5 | 3 | 30 | 0 | 40.049
30 | 8.5 | 3 | 60 | 3 | 35.979
30 | 8.5 | 3 | 60 | 2 | 37.498
30 | 8.5 | 3 | 60 | 1 | 38.322
50 | 5.5 | 2 | 30 | 1 | 44.960
50 | 5.5 | 2 | 30 | 0 | 46.424
50 | 5.5 | 2 | 60 | 3 | 40.948
50 | 5.5 | 2 | 60 | 2 | 43.498
50 | 5.5 | 2 | 60 | 1 | 45.876
50 | 5.5 | 2 | 60 | 0 | 46.022
50 | 5.5 | 2 | 90 | 3 | 39.780
50 | 5.5 | 2 | 90 | 2 | 41.361
50 | 5.5 | 2 | 90 | 1 | 43.149
50 | 5.5 | 2 | 90 | 0 | 45.715
50 | 5.5 | 1 | 0 | 3 | 42.103
50 | 5.5 | 1 | 0 | 2 | 44.739
50 | 5.5 | 1 | 0 | 1 | 45.199
50 | 5.5 | 1 | 0 | 0 | 47.551
50 | 5.5 | 1 | 30 | 3 | 42.092
50 | 5.5 | 1 | 30 | 2 | 44.498
50 | 5.5 | 1 | 30 | 1 | 47.339
50 | 5.5 | 1 | 30 | 0 | 48.946
50 | 5.5 | 1 | 60 | 3 | 41.109
50 | 5.5 | 1 | 60 | 2 | 43.417
50 | 5.5 | 1 | 60 | 1 | 45.493
50 | 5.5 | 1 | 60 | 0 | 46.007
50 | 5.5 | 1 | 90 | 3 | 41.519
50 | 5.5 | 1 | 90 | 2 | 43.956
50 | 5.5 | 1 | 90 | 1 | 45.488
50 | 5.5 | 1 | 90 | 0 | 46.771
50 | 5.5 | 4 | 0 | 3 | 39.109
50 | 5.5 | 4 | 0 | 2 | 41.093
50 | 5.5 | 4 | 0 | 1 | 42.093
50 | 5.5 | 4 | 0 | 0 | 43.134
50 | 5.5 | 4 | 30 | 3 | 41.943
50 | 5.5 | 4 | 30 | 2 | 43.109
50 | 5.5 | 4 | 30 | 1 | 44.933
50 | 5.5 | 4 | 30 | 0 | 45.093
50 | 5.5 | 4 | 60 | 3 | 42.490
50 | 5.5 | 4 | 60 | 2 | 43.197
50 | 5.5 | 4 | 60 | 1 | 45.354
50 | 5.5 | 4 | 60 | 0 | 45.498
50 | 5.5 | 4 | 90 | 3 | 40.282
50 | 5.5 | 4 | 90 | 2 | 43.190
50 | 5.5 | 4 | 90 | 1 | 44.188
50 | 5.5 | 4 | 90 | 0 | 44.566
50 | 6.5 | 3 | 0 | 3 | 42.498
50 | 6.5 | 3 | 0 | 2 | 43.633
50 | 6.5 | 3 | 0 | 1 | 44.908
50 | 6.5 | 3 | 0 | 0 | 45.068
50 | 6.5 | 3 | 30 | 3 | 42.489
50 | 6.5 | 3 | 30 | 2 | 44.711
50 | 6.5 | 3 | 30 | 1 | 45.489
50 | 6.5 | 3 | 30 | 0 | 46.406
50 | 6.5 | 3 | 60 | 3 | 42.365
50 | 6.5 | 3 | 60 | 2 | 44.890
50 | 6.5 | 3 | 60 | 1 | 45.685
50 | 6.5 | 3 | 60 | 0 | 46.249
50 | 6.5 | 3 | 90 | 3 | 44.196
50 | 6.5 | 3 | 90 | 2 | 45.196
50 | 6.5 | 3 | 90 | 1 | 45.321
50 | 6.5 | 3 | 90 | 0 | 46.852
50 | 6.5 | 2 | 0 | 3 | 40.036
50 | 6.5 | 2 | 0 | 2 | 43.641
50 | 6.5 | 2 | 0 | 1 | 43.982
50 | 6.5 | 2 | 0 | 0 | 44.147
50 | 6.5 | 2 | 30 | 3 | 42.676
50 | 6.5 | 2 | 30 | 2 | 44.199
50 | 6.5 | 2 | 30 | 1 | 44.097
50 | 6.5 | 2 | 30 | 0 | 45.321
50 | 6.5 | 2 | 60 | 3 | 43.196
50 | 6.5 | 2 | 60 | 2 | 44.189
50 | 6.5 | 2 | 60 | 1 | 44.306
50 | 6.5 | 2 | 60 | 0 | 45.193
50 | 6.5 | 2 | 90 | 3 | 42.480
50 | 6.5 | 2 | 90 | 2 | 43.498
50 | 6.5 | 2 | 90 | 1 | 43.762
50 | 6.5 | 2 | 90 | 0 | 44.060
50 | 6.5 | 1 | 0 | 3 | 39.663